## Input
Row Number | Name | Precursors | Target | Ratios | Target Mass | Gas Environment | Replicates | Priority | XRD Profile | Temperature 1 (C) | Heating Rate 1 (C/min) | Dwelling Time 1 (h) | Temperature 2 (C) | Heating Rate 2 (C/min) | Dwelling Time 2 (h) | Cooling Rate (C/min)
1 | Y2Ga2O6_1000_480_Y2O3_Ga2O3_PW1 | Y2O3, Ga2O3 | Y2Ga2O6 |  | 2 | Air | 1 |  | 8 | 300 | 2 | 0 | 1000 | 5 | 8
2 | PW2 | Mn2O3, MnO2 |  | 1, 2 | Maximum | Nitrogen | 2 |  | 8 | 300 | 2 | 0 | 1000 | 5 | 8
3 | PW3 | Ga2O3, BaO2 |  | 1, 2 | Maximum | Hydrogen | 3 | Normal | 8 | 300 | 2 | 0
4 | PW4 | CaO, TiO2 |  | 1, 1 | Maximum | Oxygen | 4 | Normal | 8 | 300 | 2 | 0 |  |  |  | 2.8

## Default Values
Column | Default Value | Values Range | Type Allowed | Errors
Name | None |  | A String | If empty. If there are dots (".").
Target | None |  | A String that can be parsed by material_parser | If empty. If have both target and ratios (ambiguous). If target cannot be made from the given precursors. If ("+") is used in target (a bug with reaction balancer, e.g., "1 TiO2+ 2BaO2").
Target Mass | None | Can be "Maximum" or Float (e.g., 3.14). Real mass will vary according to the 7 mL < ethanol amount < 15 mL boundary for LBCS. Real mass will be informed in bill of submission. | A Float | If empty.
Precursors | None |  | List of Strings (A, B, C) separated by space or not, does not matter. Strings must be parsable by material_parser | If empty. If cannot be parsed by material_parser. Cannot just be a single precursor (bug in recipe balancer)
Ratios | None |  | List of Integers (1, 2, 3) separated by space or not, does not matter | If have both target and ratios (ambiguous). If length of ratios and precursors does not match.
Gas Environment | None |  | A String | If empty. If not one of these values = ["Air", "Nitrogen", "Hydrogen", "Oxygen"]
Replicates | 1 |  | An Integer | If not an integer
Priority | Normal |  | A String | Will give an error if not one of these values = ["High", "Normal"]
XRD Profile | 8 |  | An Integer | Will give an error if not one of these values = [8,30]
Temperature 1 (C) | None |  | An Integer | Will give an error if no value is given (Maximum of 1100 for Air, 1500 for Nitrogen, Hydrogen, and Oxygen Gas Environment)
Heating Rate 1 (C/min) | None |  | A Float | Will give an error if they exceed maximum limit (5C/min for Air, 15C/min for Nitrogen, Hydrogen, and Oxygen Gas Environment)
Dwelling Time 1 (h) | None |  | A Float | Will give an error if no value is given
Temperature 2 (C) | None |  | An Integer
Heating Rate 2 (C/min) | None |  | A Float | Will give an error if they exceed maximum limit (5C/min for Air, 15C/min for Nitrogen, Hydrogen, and Oxygen Gas Environment)
Dwelling Time 2 (h) | None |  | A Float
Temperature 3 (C) | None |  | An Integer
Heating Rate 3 (C/min) | None |  | A Float | Will give an error if they exceed maximum limit (5C/min for Air, 15C/min for Nitrogen, Hydrogen, and Oxygen Gas Environment)
Dwelling Time 3 (h) | None |  | A Float
Temperature 4 (C) | None |  | An Integer
Heating Rate 4 (C/min) | None |  | A Float | Will give an error if they exceed maximum limit (5C/min for Air, 15C/min for Nitrogen, Hydrogen, and Oxygen Gas Environment)
Dwelling Time 4 (h) | None |  | A Float
Temperature 5 (C) | None |  | An Integer
Heating Rate 5 (C/min) | None |  | A Float | Will give an error if they exceed maximum limit (5C/min for Air, 15C/min for Nitrogen, Hydrogen, and Oxygen Gas Environment)
Dwelling Time 5 (h) | None |  | A Float
Cooling Rate (C/min) | None |  | A Float | Default is pure convection cooling with the door closed and will open door at 300 C to faster convection cooling. The first pure convection is ~2.7 C/min while the faster convection one is ~3.3 C/min. This is except for box_b where the pure convection is maximized at 2.7 C/min (no door opening)Maximum value is 2.7, if user requests more than this, error will be raised
Hygroscopic??????